## Definitive_Screening_Design_2 s
power (W) | welding speed (m/min) | gas flow rate (l/min) | focal position (mm) | angular position (°) | material thickness (mm) | weld depth copper (µm)
1050 | 1,2 | 15 | -2 | -15 | 0,7 | 32,53
1200 | 1,2 | 20 | 2 | 15 | 0,7 | 314
1050 | 0,8 | 20 | 2 | 0 | 0,5 | 166,95
1350 | 0,8 | 15 | 2 | 15 | 0,5 | 893,09
1050 | 0,8 | 20 | -2 | 15 | 0,7 | 390,7
1200 | 0,8 | 10 | -2 | -15 | 0,5 | 114,19
1350 | 1,2 | 10 | -2 | 0 | 0,7 | 647,73
1200 | 1 | 15 | 0 | 0 | 0,6 | 578,96
1350 | 1,2 | 10 | 2 | -15 | 0,5 | 8,43
1050 | 1 | 10 | -2 | 15 | 0,5 | 13,43
1050 | 0,8 | 10 | 2 | -15 | 0,7 | 17,18
1350 | 0,8 | 10 | 0 | 15 | 0,7 | 1068,57
1350 | 1,2 | 20 | -2 | 15 | 0,5 | 726,79
1200 | 1 | 15 | 0 | 0 | 0,6 | 582,23
1050 | 1,2 | 10 | 2 | 15 | 0,6 | 40,78
1050 | 1,2 | 20 | 0 | -15 | 0,5 | 17,64
1350 | 0,8 | 20 | -2 | -15 | 0,6 | 921,14
1350 | 1 | 20 | 2 | -15 | 0,7 | 156,86