## Definitive Screening Design 6 V
block | power (W) | welding speed (m/min) | gas flow rate (l/min) | focal position (mm) | angular position (°) | material strenght steel (mm) | weldnumber | position on the weld path (mm) | cracking in the weld metal (yes/no) | weld width steel (µm) | weld width copper (µm) | weld depth copper (µm) | gap (µm) | count of cracks | average crack lenght (µm)
1 | 1050 | 1 | 15 | 0 | 0 | 0.6 | 1 | 8 | no | 2097 | 286 | 110 | 58
1 | 1050 | 1 | 15 | 0 | 0 | 0.6 | 1 | 16 | no | 2069 | 384 | 149 | 85
1 | 1050 | 1 | 15 | 0 | 0 | 0.6 | 1 | 24 | no | 2043 | 385 | 177 | 91
1 | 1050 | 1 | 15 | 0 | 0 | 0.6 | 1 | 32 | no | 2010 | 414 | 164 | 58
1 | 1050 | 1 | 15 | 0 | 0 | 0.6 | 2 | 8 | no | 2232 | 320 | 149 | 102
1 | 1050 | 1 | 15 | 0 | 0 | 0.6 | 2 | 16 | no | 1981 | 326 | 103 | 60
1 | 1050 | 1 | 15 | 0 | 0 | 0.6 | 2 | 24 | no | 1870 | 369 | 148 | 54
1 | 1050 | 1 | 15 | 0 | 0 | 0.6 | 2 | 32 | no | 2023 | 401 | 167 | 56
1 | 1050 | 1 | 15 | 0 | 0 | 0.6 | 3 | 8 | no | 2217 | 358 | 151 | 114
1 | 1050 | 1 | 15 | 0 | 0 | 0.6 | 3 | 16 | no | 2095 | 369 | 139 | 83
1 | 1050 | 1 | 15 | 0 | 0 | 0.6 | 3 | 24 | no | 2095 | 382 | 129 | 73
1 | 1050 | 1 | 15 | 0 | 0 | 0.6 | 3 | 32 | no | 2097 | 394 | 172 | 83
1 | 1050 | 1 | 15 | 0 | 0 | 0.6 | 4 | 8 | no | 2211 | 332 | 144 | 104
1 | 1050 | 1 | 15 | 0 | 0 | 0.6 | 4 | 16 | no | 2093 | 393 | 148 | 79
1 | 1050 | 1 | 15 | 0 | 0 | 0.6 | 4 | 24 | no | 2133 | 366 | 140 | 77
1 | 1050 | 1 | 15 | 0 | 0 | 0.6 | 4 | 32 | no | 2021 | 396 | 186 | 85
1 | 1050 | 1 | 15 | 0 | 0 | 0.6 | 5 | 8 | no | 2149 | 359 | 144 | 73
1 | 1050 | 1 | 15 | 0 | 0 | 0.6 | 5 | 16 | no | 2048 | 341 | 119 | 64
1 | 1050 | 1 | 15 | 0 | 0 | 0.6 | 5 | 24 | no | 2000 | 404 | 160 | 50
1 | 1050 | 1 | 15 | 0 | 0 | 0.6 | 5 | 32 | no | 1950 | 398 | 153 | 37
1 | 1050 | 1.2 | 20 | 2 | 15 | 0.7 | 1 | 8 | no | 2066 | 0 | 0 | 182
1 | 1050 | 1.2 | 20 | 2 | 15 | 0.7 | 1 | 16 | no | 1956 | 254 | 105 | 62
1 | 1050 | 1.2 | 20 | 2 | 15 | 0.7 | 1 | 24 | no | 1967 | 270 | 112 | 77
1 | 1050 | 1.2 | 20 | 2 | 15 | 0.7 | 1 | 32 | no | 1991 | 256 | 98 | 71
1 | 1050 | 1.2 | 20 | 2 | 15 | 0.7 | 2 | 8 | no | 2087 | 0 | 0 | 164
1 | 1050 | 1.2 | 20 | 2 | 15 | 0.7 | 2 | 16 | no | 2000 | 258 | 95 | 81
1 | 1050 | 1.2 | 20 | 2 | 15 | 0.7 | 2 | 24 | no | 2009 | 234 | 90 | 89
1 | 1050 | 1.2 | 20 | 2 | 15 | 0.7 | 2 | 32 | no | 1966 | 87 | 12 | 91
1 | 1050 | 1.2 | 20 | 2 | 15 | 0.7 | 3 | 8 | no | 2180 | 0 | 0 | 131
1 | 1050 | 1.2 | 20 | 2 | 15 | 0.7 | 3 | 16 | no | 2025 | 124 | 11 | 66
1 | 1050 | 1.2 | 20 | 2 | 15 | 0.7 | 3 | 24 | no | 1961 | 181 | 37 | 58
1 | 1050 | 1.2 | 20 | 2 | 15 | 0.7 | 3 | 32 | no | 1955 | 239 | 37 | 60
1 | 1050 | 1.2 | 20 | 2 | 15 | 0.7 | 4 | 8 | no | 2213 | 0 | 0 | 116
1 | 1050 | 1.2 | 20 | 2 | 15 | 0.7 | 4 | 16 | no | 1869 | 116 | 11 | 56
1 | 1050 | 1.2 | 20 | 2 | 15 | 0.7 | 4 | 24 | no | 1872 | 229 | 66 | 54
1 | 1050 | 1.2 | 20 | 2 | 15 | 0.7 | 4 | 32 | no | 1825 | 261 | 118 | 54
1 | 1050 | 1.2 | 20 | 2 | 15 | 0.7 | 5 | 8 | no | 2108 | 0 | 0 | 83
1 | 1050 | 1.2 | 20 | 2 | 15 | 0.7 | 5 | 16 | no | 1828 | 233 | 112 | 31
1 | 1050 | 1.2 | 20 | 2 | 15 | 0.7 | 5 | 24 | no | 1809 | 251 | 119 | 21
1 | 1050 | 1.2 | 20 | 2 | 15 | 0.7 | 5 | 32 | no | 1861 | 271 | 127 | 27
1 | 1200 | 1.2 | 10 | -2 | 0 | 0.7 | 1 | 8 | yes | 1886 | 452 | 247 | 39 | 8 | 259.88
1 | 1200 | 1.2 | 10 | -2 | 0 | 0.7 | 1 | 16 | yes | 1872 | 516 | 353 | 39 | 6 | 200.84
1 | 1200 | 1.2 | 10 | -2 | 0 | 0.7 | 1 | 24 | yes | 1782 | 521 | 403 | 35 | 5 | 266.17
1 | 1200 | 1.2 | 10 | -2 | 0 | 0.7 | 1 | 32 | yes | 1888 | 495 | 457 | 39 | 8 | 281.23
1 | 1200 | 1.2 | 10 | -2 | 0 | 0.7 | 2 | 8 | no | 2012 | 408 | 299 | 43
1 | 1200 | 1.2 | 10 | -2 | 0 | 0.7 | 2 | 16 | yes | 1884 | 420 | 260 | 23 | 2 | 536.09
1 | 1200 | 1.2 | 10 | -2 | 0 | 0.7 | 2 | 24 | yes | 1894 | 512 | 393 | 23 | 10 | 240.78
1 | 1200 | 1.2 | 10 | -2 | 0 | 0.7 | 2 | 32 | yes | 1919 | 519 | 444 | 24 | 6 | 334.6
1 | 1200 | 1.2 | 10 | -2 | 0 | 0.7 | 3 | 8 | no | 2062 | 398 | 247 | 42
1 | 1200 | 1.2 | 10 | -2 | 0 | 0.7 | 3 | 16 | yes | 1900 | 481 | 326 | 23 | 5 | 300.89
1 | 1200 | 1.2 | 10 | -2 | 0 | 0.7 | 3 | 24 | yes | 1865 | 467 | 344 | 17 | 5 | 303.85
1 | 1200 | 1.2 | 10 | -2 | 0 | 0.7 | 3 | 32 | yes | 1817 | 508 | 436 | 19 | 5 | 322.91
1 | 1200 | 1.2 | 10 | -2 | 0 | 0.7 | 4 | 8 | yes | 1935 | 448 | 291 | 37 | 4 | 234.8
1 | 1200 | 1.2 | 10 | -2 | 0 | 0.7 | 4 | 16 | yes | 1925 | 460 | 342 | 19 | 7 | 259
1 | 1200 | 1.2 | 10 | -2 | 0 | 0.7 | 4 | 24 | yes | 1850 | 514 | 382 | 19 | 6 | 265.74
1 | 1200 | 1.2 | 10 | -2 | 0 | 0.7 | 4 | 32 | yes | 1902 | 491 | 441 | 17 | 7 | 252.73
1 | 1200 | 1.2 | 10 | -2 | 0 | 0.7 | 5 | 8 | yes | 1863 | 429 | 289 | 33 | 7 | 223.81
1 | 1200 | 1.2 | 10 | -2 | 0 | 0.7 | 5 | 16 | yes | 1861 | 432 | 275 | 21 | 6 | 306
1 | 1200 | 1.2 | 10 | -2 | 0 | 0.7 | 5 | 24 | yes | 1926 | 444 | 304 | 23 | 6 | 197.92
1 | 1200 | 1.2 | 10 | -2 | 0 | 0.7 | 5 | 32 | yes | 1873 | 460 | 394 | 19 | 8 | 262.3
1 | 1050 | 0.8 | 10 | -2 | -15 | 0.5 | 1 | 8 | no | 1959 | 172 | 14 | 33
1 | 1050 | 0.8 | 10 | -2 | -15 | 0.5 | 1 | 16 | no | 2390 | 62 | 9 | 58
1 | 1050 | 0.8 | 10 | -2 | -15 | 0.5 | 1 | 24 | no | 2492 | 0 | 0 | 68
1 | 1050 | 0.8 | 10 | -2 | -15 | 0.5 | 1 | 32 | no | 1975 | 211 | 26 | 37
1 | 1050 | 0.8 | 10 | -2 | -15 | 0.5 | 2 | 8 | no | 2086 | 153 | 14 | 29
1 | 1050 | 0.8 | 10 | -2 | -15 | 0.5 | 2 | 16 | no | 2063 | 197 | 25 | 35
1 | 1050 | 0.8 | 10 | -2 | -15 | 0.5 | 2 | 24 | no | 2074 | 125 | 9 | 43
1 | 1050 | 0.8 | 10 | -2 | -15 | 0.5 | 2 | 32 | no | 1917 | 183 | 30 | 37
1 | 1050 | 0.8 | 10 | -2 | -15 | 0.5 | 3 | 8 | no | 2174 | 134 | 16 | 31
1 | 1050 | 0.8 | 10 | -2 | -15 | 0.5 | 3 | 16 | no | 1910 | 197 | 27 | 29
1 | 1050 | 0.8 | 10 | -2 | -15 | 0.5 | 3 | 24 | no | 1852 | 205 | 22 | 25
1 | 1050 | 0.8 | 10 | -2 | -15 | 0.5 | 3 | 32 | no | 1857 | 208 | 25 | 23
1 | 1050 | 0.8 | 10 | -2 | -15 | 0.5 | 4 | 8 | no | 2210 | 111 | 7 | 41
1 | 1050 | 0.8 | 10 | -2 | -15 | 0.5 | 4 | 16 | no | 1935 | 190 | 20 | 27
1 | 1050 | 0.8 | 10 | -2 | -15 | 0.5 | 4 | 24 | no | 1846 | 211 | 20 | 31
1 | 1050 | 0.8 | 10 | -2 | -15 | 0.5 | 4 | 32 | no | 1929 | 183 | 27 | 31
1 | 1050 | 0.8 | 10 | -2 | -15 | 0.5 | 5 | 8 | no | 1971 | 160 | 15 | 25
1 | 1050 | 0.8 | 10 | -2 | -15 | 0.5 | 5 | 16 | no | 1840 | 208 | 24 | 23
1 | 1050 | 0.8 | 10 | -2 | -15 | 0.5 | 5 | 24 | no | 1849 | 208 | 26 | 23
1 | 1050 | 0.8 | 10 | -2 | -15 | 0.5 | 5 | 32 | no | 1878 | 195 | 21 | 19
1 | 1200 | 1.2 | 10 | 2 | -15 | 0.5 | 1 | 8 | no | 1797 | 292 | 60 | 64
1 | 1200 | 1.2 | 10 | 2 | -15 | 0.5 | 1 | 16 | no | 1871 | 261 | 41 | 37
1 | 1200 | 1.2 | 10 | 2 | -15 | 0.5 | 1 | 24 | no | 1823 | 330 | 85 | 48
1 | 1200 | 1.2 | 10 | 2 | -15 | 0.5 | 1 | 32 | no | 1803 | 296 | 59 | 39
1 | 1200 | 1.2 | 10 | 2 | -15 | 0.5 | 2 | 8 | no | 1919 | 283 | 55 | 81
1 | 1200 | 1.2 | 10 | 2 | -15 | 0.5 | 2 | 16 | no | 1817 | 291 | 58 | 31
1 | 1200 | 1.2 | 10 | 2 | -15 | 0.5 | 2 | 24 | no | 1846 | 314 | 71 | 68
1 | 1200 | 1.2 | 10 | 2 | -15 | 0.5 | 2 | 32 | no | 1815 | 307 | 69 | 29
1 | 1200 | 1.2 | 10 | 2 | -15 | 0.5 | 3 | 8 | no | 1882 | 287 | 49 | 87
1 | 1200 | 1.2 | 10 | 2 | -15 | 0.5 | 3 | 16 | no | 1865 | 291 | 64 | 56
1 | 1200 | 1.2 | 10 | 2 | -15 | 0.5 | 3 | 24 | no | 1838 | 329 | 71 | 58
1 | 1200 | 1.2 | 10 | 2 | -15 | 0.5 | 3 | 32 | no | 1844 | 325 | 77 | 52
1 | 1200 | 1.2 | 10 | 2 | -15 | 0.5 | 4 | 8 | no | 1911 | 249 | 33 | 64
1 | 1200 | 1.2 | 10 | 2 | -15 | 0.5 | 4 | 16 | no | 1867 | 318 | 63 | 66
1 | 1200 | 1.2 | 10 | 2 | -15 | 0.5 | 4 | 24 | no | 1786 | 312 | 68 | 48
1 | 1200 | 1.2 | 10 | 2 | -15 | 0.5 | 4 | 32 | no | 1863 | 330 | 75 | 52
1 | 1200 | 1.2 | 10 | 2 | -15 | 0.5 | 5 | 8 | no | 1778 | 258 | 52 | 35
1 | 1200 | 1.2 | 10 | 2 | -15 | 0.5 | 5 | 16 | no | 1784 | 315 | 64 | 39
1 | 1200 | 1.2 | 10 | 2 | -15 | 0.5 | 5 | 24 | no | 1682 | 307 | 65 | 27
1 | 1200 | 1.2 | 10 | 2 | -15 | 0.5 | 5 | 32 | no | 1792 | 317 | 66 | 33
1 | 1200 | 0.8 | 15 | 2 | 15 | 0.5 | 1 | 8 | no | 2326 | 312 | 163 | 108
1 | 1200 | 0.8 | 15 | 2 | 15 | 0.5 | 1 | 16 | yes | 2245 | 476 | 472 | 112 | 5 | 490.77
1 | 1200 | 0.8 | 15 | 2 | 15 | 0.5 | 1 | 24 | yes | 2263 | 575 | 570 | 100 | 4 | 438.49
1 | 1200 | 0.8 | 15 | 2 | 15 | 0.5 | 1 | 32 | yes | 2320 | 577 | 590 | 89 | 2 | 487.6
1 | 1200 | 0.8 | 15 | 2 | 15 | 0.5 | 2 | 8 | no | 1994 | 340 | 165 | 137
1 | 1200 | 0.8 | 15 | 2 | 15 | 0.5 | 2 | 16 | yes | 1994 | 554 | 552 | 139 | 5 | 494.78
1 | 1200 | 0.8 | 15 | 2 | 15 | 0.5 | 2 | 24 | yes | 2002 | 509 | 380 | 149 | 7 | 385.7
1 | 1200 | 0.8 | 15 | 2 | 15 | 0.5 | 2 | 32 | yes | 2182 | 562 | 561 | 139 | 3 | 647.63
1 | 1200 | 0.8 | 15 | 2 | 15 | 0.5 | 3 | 8 | no | 2384 | 364 | 217 | 143
1 | 1200 | 0.8 | 15 | 2 | 15 | 0.5 | 3 | 16 | yes | 2144 | 558 | 444 | 174 | 4 | 606.63
1 | 1200 | 0.8 | 15 | 2 | 15 | 0.5 | 3 | 24 | yes | 2115 | 556 | 546 | 187 | 3 | 383.29
1 | 1200 | 0.8 | 15 | 2 | 15 | 0.5 | 3 | 32 | yes | 2318 | 608 | 650 | 185 | 6 | 383.36
1 | 1200 | 0.8 | 15 | 2 | 15 | 0.5 | 4 | 8 | no | 2312 | 401 | 234 | 102
1 | 1200 | 0.8 | 15 | 2 | 15 | 0.5 | 4 | 16 | yes | 2114 | 533 | 425 | 189 | 3 | 554.87
1 | 1200 | 0.8 | 15 | 2 | 15 | 0.5 | 4 | 24 | yes | 2189 | 571 | 463 | 229 | 4 | 406.18
1 | 1200 | 0.8 | 15 | 2 | 15 | 0.5 | 4 | 32 | yes | 2310 | 542 | 571 | 216 | 4 | 411.1
1 | 1200 | 0.8 | 15 | 2 | 15 | 0.5 | 5 | 8 | no | 2017 | 248 | 45 | 97
1 | 1200 | 0.8 | 15 | 2 | 15 | 0.5 | 5 | 16 | no | 1966 | 374 | 240 | 135
1 | 1200 | 0.8 | 15 | 2 | 15 | 0.5 | 5 | 24 | yes | 1976 | 418 | 276 | 156 | 4 | 416.21
1 | 1200 | 0.8 | 15 | 2 | 15 | 0.5 | 5 | 32 | no | 2164 | 367 | 214 | 137
1 | 900 | 0.8 | 20 | 2 | 0 | 0.5 | 1 | 8 | no
1 | 900 | 0.8 | 20 | 2 | 0 | 0.5 | 1 | 16 | no | 1635 | 0 | 0 | 73
1 | 900 | 0.8 | 20 | 2 | 0 | 0.5 | 1 | 24 | no | 1735 | 0 | 0 | 25
1 | 900 | 0.8 | 20 | 2 | 0 | 0.5 | 1 | 32 | no
1 | 900 | 0.8 | 20 | 2 | 0 | 0.5 | 2 | 8 | no
1 | 900 | 0.8 | 20 | 2 | 0 | 0.5 | 2 | 16 | no | 1910 | 0 | 0 | 89
1 | 900 | 0.8 | 20 | 2 | 0 | 0.5 | 2 | 24 | no | 1580 | 0 | 0 | 29
1 | 900 | 0.8 | 20 | 2 | 0 | 0.5 | 2 | 32 | no
1 | 900 | 0.8 | 20 | 2 | 0 | 0.5 | 3 | 8 | no
1 | 900 | 0.8 | 20 | 2 | 0 | 0.5 | 3 | 16 | no | 1891 | 0 | 0 | 106
1 | 900 | 0.8 | 20 | 2 | 0 | 0.5 | 3 | 24 | no | 1465 | 0 | 0 | 29
1 | 900 | 0.8 | 20 | 2 | 0 | 0.5 | 3 | 32 | no
1 | 900 | 0.8 | 20 | 2 | 0 | 0.5 | 4 | 8 | no
1 | 900 | 0.8 | 20 | 2 | 0 | 0.5 | 4 | 16 | no | 1812 | 0 | 0 | 131
1 | 900 | 0.8 | 20 | 2 | 0 | 0.5 | 4 | 24 | no | 1233 | 83 | 7 | 31
1 | 900 | 0.8 | 20 | 2 | 0 | 0.5 | 4 | 32 | no
1 | 900 | 0.8 | 20 | 2 | 0 | 0.5 | 5 | 8 | no
1 | 900 | 0.8 | 20 | 2 | 0 | 0.5 | 5 | 16 | no | 1761 | 0 | 0 | 214
1 | 900 | 0.8 | 20 | 2 | 0 | 0.5 | 5 | 24 | no | 1695 | 0 | 0 | 35
1 | 900 | 0.8 | 20 | 2 | 0 | 0.5 | 5 | 32 | no
1 | 900 | 0.8 | 20 | -2 | 15 | 0.7 | 1 | 8 | no | 2554 | 0 | 0 | 154
1 | 900 | 0.8 | 20 | -2 | 15 | 0.7 | 1 | 16 | no | 2776 | 0 | 0 | 139
1 | 900 | 0.8 | 20 | -2 | 15 | 0.7 | 1 | 24 | no | 2500 | 0 | 0 | 104
1 | 900 | 0.8 | 20 | -2 | 15 | 0.7 | 1 | 32 | no | 2708 | 0 | 0 | 181
1 | 900 | 0.8 | 20 | -2 | 15 | 0.7 | 2 | 8 | no | 2527 | 0 | 0 | 218
1 | 900 | 0.8 | 20 | -2 | 15 | 0.7 | 2 | 16 | no | 1191 | 0 | 0 | 152
1 | 900 | 0.8 | 20 | -2 | 15 | 0.7 | 2 | 24 | no | 1716 | 0 | 0 | 117
1 | 900 | 0.8 | 20 | -2 | 15 | 0.7 | 2 | 32 | no | 2377 | 0 | 0 | 183
1 | 900 | 0.8 | 20 | -2 | 15 | 0.7 | 3 | 8 | no | 2686 | 0 | 0 | 205
1 | 900 | 0.8 | 20 | -2 | 15 | 0.7 | 3 | 16 | no | 1243 | 0 | 0 | 168
1 | 900 | 0.8 | 20 | -2 | 15 | 0.7 | 3 | 24 | no | 2237 | 0 | 0 | 121
1 | 900 | 0.8 | 20 | -2 | 15 | 0.7 | 3 | 32 | no | 2400 | 0 | 0 | 144
1 | 900 | 0.8 | 20 | -2 | 15 | 0.7 | 4 | 8 | no | 2757 | 0 | 0 | 199
1 | 900 | 0.8 | 20 | -2 | 15 | 0.7 | 4 | 16 | no | 1477 | 0 | 0 | 199
1 | 900 | 0.8 | 20 | -2 | 15 | 0.7 | 4 | 24 | no | 1593 | 0 | 0 | 129
1 | 900 | 0.8 | 20 | -2 | 15 | 0.7 | 4 | 32 | no | 2082 | 0 | 0 | 93
1 | 900 | 0.8 | 20 | -2 | 15 | 0.7 | 5 | 8 | no | 2644 | 0 | 0 | 168
1 | 900 | 0.8 | 20 | -2 | 15 | 0.7 | 5 | 16 | no | 2799 | 0 | 0 | 210
1 | 900 | 0.8 | 20 | -2 | 15 | 0.7 | 5 | 24 | no | 2506 | 0 | 0 | 135
1 | 900 | 0.8 | 20 | -2 | 15 | 0.7 | 5 | 32 | no | 2674 | 0 | 0 | 94
1 | 900 | 1.2 | 15 | -2 | -15 | 0.7 | 1 | 8 | no | 1807 | 0 | 0 | 94
1 | 900 | 1.2 | 15 | -2 | -15 | 0.7 | 1 | 16 | no
1 | 900 | 1.2 | 15 | -2 | -15 | 0.7 | 1 | 24 | no
1 | 900 | 1.2 | 15 | -2 | -15 | 0.7 | 1 | 32 | no
1 | 900 | 1.2 | 15 | -2 | -15 | 0.7 | 2 | 8 | no | 1971 | 0 | 0 | 139
1 | 900 | 1.2 | 15 | -2 | -15 | 0.7 | 2 | 16 | no
1 | 900 | 1.2 | 15 | -2 | -15 | 0.7 | 2 | 24 | no
1 | 900 | 1.2 | 15 | -2 | -15 | 0.7 | 2 | 32 | no
1 | 900 | 1.2 | 15 | -2 | -15 | 0.7 | 3 | 8 | no | 2018 | 0 | 0 | 150
1 | 900 | 1.2 | 15 | -2 | -15 | 0.7 | 3 | 16 | no
1 | 900 | 1.2 | 15 | -2 | -15 | 0.7 | 3 | 24 | no
1 | 900 | 1.2 | 15 | -2 | -15 | 0.7 | 3 | 32 | no
1 | 900 | 1.2 | 15 | -2 | -15 | 0.7 | 4 | 8 | no | 1956 | 0 | 0 | 141
1 | 900 | 1.2 | 15 | -2 | -15 | 0.7 | 4 | 16 | no
1 | 900 | 1.2 | 15 | -2 | -15 | 0.7 | 4 | 24 | no
1 | 900 | 1.2 | 15 | -2 | -15 | 0.7 | 4 | 32 | no
1 | 900 | 1.2 | 15 | -2 | -15 | 0.7 | 5 | 8 | no | 1884 | 0 | 0 | 98
1 | 900 | 1.2 | 15 | -2 | -15 | 0.7 | 5 | 16 | no
1 | 900 | 1.2 | 15 | -2 | -15 | 0.7 | 5 | 24 | no
1 | 900 | 1.2 | 15 | -2 | -15 | 0.7 | 5 | 32 | no
2 | 1050 | 1 | 15 | 0 | 0 | 0.6 | 1 | 8 | no | 2035 | 269 | 74 | 42
2 | 1050 | 1 | 15 | 0 | 0 | 0.6 | 1 | 16 | no | 2017 | 381 | 137 | 62
2 | 1050 | 1 | 15 | 0 | 0 | 0.6 | 1 | 24 | no | 1986 | 387 | 152 | 66
2 | 1050 | 1 | 15 | 0 | 0 | 0.6 | 1 | 32 | no | 1977 | 412 | 177 | 62
2 | 1050 | 1 | 15 | 0 | 0 | 0.6 | 2 | 8 | no | 2085 | 201 | 28 | 73
2 | 1050 | 1 | 15 | 0 | 0 | 0.6 | 2 | 16 | no | 1900 | 366 | 125 | 54
2 | 1050 | 1 | 15 | 0 | 0 | 0.6 | 2 | 24 | no | 1942 | 376 | 135 | 35
2 | 1050 | 1 | 15 | 0 | 0 | 0.6 | 2 | 32 | no | 2023 | 373 | 145 | 41
2 | 1050 | 1 | 15 | 0 | 0 | 0.6 | 3 | 8 | no | 2167 | 259 | 76 | 106
2 | 1050 | 1 | 15 | 0 | 0 | 0.6 | 3 | 16 | no | 2133 | 351 | 132 | 73
2 | 1050 | 1 | 15 | 0 | 0 | 0.6 | 3 | 24 | no | 2042 | 367 | 134 | 71
2 | 1050 | 1 | 15 | 0 | 0 | 0.6 | 3 | 32 | no | 2057 | 386 | 161 | 73
2 | 1050 | 1 | 15 | 0 | 0 | 0.6 | 4 | 8 | no | 2152 | 311 | 151 | 100
2 | 1050 | 1 | 15 | 0 | 0 | 0.6 | 4 | 16 | no | 2079 | 382 | 142 | 77
2 | 1050 | 1 | 15 | 0 | 0 | 0.6 | 4 | 24 | no | 2141 | 386 | 153 | 73
2 | 1050 | 1 | 15 | 0 | 0 | 0.6 | 4 | 32 | no | 2080 | 393 | 147 | 67
2 | 1050 | 1 | 15 | 0 | 0 | 0.6 | 5 | 8 | no | 2166 | 333 | 169 | 66
2 | 1050 | 1 | 15 | 0 | 0 | 0.6 | 5 | 16 | no | 2041 | 387 | 157 | 54
2 | 1050 | 1 | 15 | 0 | 0 | 0.6 | 5 | 24 | no | 2055 | 394 | 150 | 54
2 | 1050 | 1 | 15 | 0 | 0 | 0.6 | 5 | 32 | no | 2002 | 416 | 182 | 44
2 | 1200 | 1 | 20 | 2 | -15 | 0.7 | 1 | 8 | no | 3637 | 449 | 213 | 66
2 | 1200 | 1 | 20 | 2 | -15 | 0.7 | 1 | 16 | no | 2218 | 364 | 116 | 39
2 | 1200 | 1 | 20 | 2 | -15 | 0.7 | 1 | 24 | no | 2139 | 403 | 136 | 56
2 | 1200 | 1 | 20 | 2 | -15 | 0.7 | 1 | 32 | no | 2145 | 414 | 158 | 48
2 | 1200 | 1 | 20 | 2 | -15 | 0.7 | 2 | 8 | no | 2670 | 460 | 211 | 110
2 | 1200 | 1 | 20 | 2 | -15 | 0.7 | 2 | 16 | no | 2415 | 374 | 109 | 68
2 | 1200 | 1 | 20 | 2 | -15 | 0.7 | 2 | 24 | no | 2299 | 390 | 137 | 44
2 | 1200 | 1 | 20 | 2 | -15 | 0.7 | 2 | 32 | no | 2365 | 378 | 126 | 31
2 | 1200 | 1 | 20 | 2 | -15 | 0.7 | 3 | 8 | no | 2674 | 449 | 234 | 120
2 | 1200 | 1 | 20 | 2 | -15 | 0.7 | 3 | 16 | no | 2554 | 354 | 102 | 100
2 | 1200 | 1 | 20 | 2 | -15 | 0.7 | 3 | 24 | no | 2537 | 373 | 122 | 81
2 | 1200 | 1 | 20 | 2 | -15 | 0.7 | 3 | 32 | no | 2494 | 375 | 123 | 64
2 | 1200 | 1 | 20 | 2 | -15 | 0.7 | 4 | 8 | no | 2533 | 439 | 207 | 102
2 | 1200 | 1 | 20 | 2 | -15 | 0.7 | 4 | 16 | no | 2552 | 358 | 108 | 100
2 | 1200 | 1 | 20 | 2 | -15 | 0.7 | 4 | 24 | no | 2597 | 376 | 132 | 87
2 | 1200 | 1 | 20 | 2 | -15 | 0.7 | 4 | 32 | no | 2490 | 372 | 115 | 73
2 | 1200 | 1 | 20 | 2 | -15 | 0.7 | 5 | 8 | no | 2384 | 426 | 233 | 48
2 | 1200 | 1 | 20 | 2 | -15 | 0.7 | 5 | 16 | no | 2484 | 366 | 118 | 66
2 | 1200 | 1 | 20 | 2 | -15 | 0.7 | 5 | 24 | no | 2436 | 386 | 139 | 60
2 | 1200 | 1 | 20 | 2 | -15 | 0.7 | 5 | 32 | no | 2403 | 407 | 143 | 56
2 | 900 | 0.8 | 10 | 2 | -15 | 0.7 | 1 | 8 | no | 2167 | 154 | 37 | 311
2 | 900 | 0.8 | 10 | 2 | -15 | 0.7 | 1 | 16 | no | 2240 | 210 | 34 | 31
2 | 900 | 0.8 | 10 | 2 | -15 | 0.7 | 1 | 24 | no | 2226 | 228 | 51 | 50
2 | 900 | 0.8 | 10 | 2 | -15 | 0.7 | 1 | 32 | no | 2257 | 215 | 41 | 48
2 | 900 | 0.8 | 10 | 2 | -15 | 0.7 | 2 | 8 | no | 2302 | 116 | 15 | 180
2 | 900 | 0.8 | 10 | 2 | -15 | 0.7 | 2 | 16 | no | 2477 | 183 | 26 | 77
2 | 900 | 0.8 | 10 | 2 | -15 | 0.7 | 2 | 24 | no | 2465 | 215 | 35 | 50
2 | 900 | 0.8 | 10 | 2 | -15 | 0.7 | 2 | 32 | no | 2482 | 217 | 41 | 42
2 | 900 | 0.8 | 10 | 2 | -15 | 0.7 | 3 | 8 | no | 2315 | 100 | 16 | 93
2 | 900 | 0.8 | 10 | 2 | -15 | 0.7 | 3 | 16 | no | 2491 | 215 | 38 | 104
2 | 900 | 0.8 | 10 | 2 | -15 | 0.7 | 3 | 24 | no | 2647 | 190 | 26 | 93
2 | 900 | 0.8 | 10 | 2 | -15 | 0.7 | 3 | 32 | no | 2595 | 204 | 36 | 91
2 | 900 | 0.8 | 10 | 2 | -15 | 0.7 | 4 | 8 | no | 2255 | 56 | 6 | 120
2 | 900 | 0.8 | 10 | 2 | -15 | 0.7 | 4 | 16 | no | 2554 | 214 | 35 | 108
2 | 900 | 0.8 | 10 | 2 | -15 | 0.7 | 4 | 24 | no | 2641 | 209 | 33 | 108
2 | 900 | 0.8 | 10 | 2 | -15 | 0.7 | 4 | 32 | no | 2703 | 186 | 21 | 112
2 | 900 | 0.8 | 10 | 2 | -15 | 0.7 | 5 | 8 | no | 2230 | 0 | 0 | 205
2 | 900 | 0.8 | 10 | 2 | -15 | 0.7 | 5 | 16 | no | 2386 | 243 | 37 | 75
2 | 900 | 0.8 | 10 | 2 | -15 | 0.7 | 5 | 24 | no | 2475 | 214 | 35 | 77
2 | 900 | 0.8 | 10 | 2 | -15 | 0.7 | 5 | 32 | no | 2489 | 211 | 39 | 83
2 | 900 | 1.2 | 20 | 0 | -15 | 0.5 | 1 | 8 | no | 1929 | 87 | 9 | 56
2 | 900 | 1.2 | 20 | 0 | -15 | 0.5 | 1 | 16 | no | 1846 | 86 | 7 | 33
2 | 900 | 1.2 | 20 | 0 | -15 | 0.5 | 1 | 24 | no | 1917 | 83 | 10 | 62
2 | 900 | 1.2 | 20 | 0 | -15 | 0.5 | 1 | 32 | no | 1836 | 74 | 6 | 50
2 | 900 | 1.2 | 20 | 0 | -15 | 0.5 | 2 | 8 | no | 1923 | 127 | 10 | 100
2 | 900 | 1.2 | 20 | 0 | -15 | 0.5 | 2 | 16 | no | 1917 | 63 | 6 | 71
2 | 900 | 1.2 | 20 | 0 | -15 | 0.5 | 2 | 24 | no | 1894 | 56 | 7 | 87
2 | 900 | 1.2 | 20 | 0 | -15 | 0.5 | 2 | 32 | no | 1882 | 91 | 10 | 75
2 | 900 | 1.2 | 20 | 0 | -15 | 0.5 | 3 | 8 | no | 2000 | 97 | 7 | 112
2 | 900 | 1.2 | 20 | 0 | -15 | 0.5 | 3 | 16 | no | 1898 | 82 | 5 | 87
2 | 900 | 1.2 | 20 | 0 | -15 | 0.5 | 3 | 24 | no | 1904 | 74 | 6 | 98
2 | 900 | 1.2 | 20 | 0 | -15 | 0.5 | 3 | 32 | no | 1871 | 160 | 10 | 79
2 | 900 | 1.2 | 20 | 0 | -15 | 0.5 | 4 | 8 | no | 1911 | 76 | 7 | 93
2 | 900 | 1.2 | 20 | 0 | -15 | 0.5 | 4 | 16 | no | 1890 | 130 | 10 | 81
2 | 900 | 1.2 | 20 | 0 | -15 | 0.5 | 4 | 24 | no | 1795 | 82 | 6 | 71
2 | 900 | 1.2 | 20 | 0 | -15 | 0.5 | 4 | 32 | no | 1760 | 88 | 6 | 64
2 | 900 | 1.2 | 20 | 0 | -15 | 0.5 | 5 | 8 | no | 1807 | 123 | 4 | 48
2 | 900 | 1.2 | 20 | 0 | -15 | 0.5 | 5 | 16 | no | 1857 | 77 | 9 | 52
2 | 900 | 1.2 | 20 | 0 | -15 | 0.5 | 5 | 24 | no | 1826 | 105 | 11 | 33
2 | 900 | 1.2 | 20 | 0 | -15 | 0.5 | 5 | 32 | no | 1757 | 119 | 9 | 29
2 | 1200 | 0.8 | 10 | 0 | 15 | 0.7 | 1 | 8 | yes | 2091 | 500 | 483 | 29 | 3 | 358.08
2 | 1200 | 0.8 | 10 | 0 | 15 | 0.7 | 1 | 16 | no | 2114 | 425 | 344 | 25
2 | 1200 | 0.8 | 10 | 0 | 15 | 0.7 | 1 | 24 | yes | 2004 | 610 | 705 | 31 | 3 | 146.79
2 | 1200 | 0.8 | 10 | 0 | 15 | 0.7 | 1 | 32 | yes | 2087 | 573 | 554 | 17 | 2 | 328.87
2 | 1200 | 0.8 | 10 | 0 | 15 | 0.7 | 2 | 8 | yes | 1811 | 506 | 463 | 37 | 4 | 550.54
2 | 1200 | 0.8 | 10 | 0 | 15 | 0.7 | 2 | 16 | yes | 1838 | 556 | 570 | 21 | 1 | 363.83
2 | 1200 | 0.8 | 10 | 0 | 15 | 0.7 | 2 | 24 | no | 1539 | 616 | 614 | 25
2 | 1200 | 0.8 | 10 | 0 | 15 | 0.7 | 2 | 32 | yes | 2021 | 475 | 442 | 15 | 3 | 508.61
2 | 1200 | 0.8 | 10 | 0 | 15 | 0.7 | 3 | 8 | yes | 1508 | 558 | 488 | 18 | 3 | 412.67
2 | 1200 | 0.8 | 10 | 0 | 15 | 0.7 | 3 | 16 | yes | 1732 | 591 | 539 | 21 | 1 | 247.62
2 | 1200 | 0.8 | 10 | 0 | 15 | 0.7 | 3 | 24 | no | 1726 | 629 | 581 | 31
2 | 1200 | 0.8 | 10 | 0 | 15 | 0.7 | 3 | 32 | no | 1483 | 606 | 616 | 27
2 | 1200 | 0.8 | 10 | 0 | 15 | 0.7 | 4 | 8 | yes | 2000 | 529 | 492 | 23 | 4 | 486.87
2 | 1200 | 0.8 | 10 | 0 | 15 | 0.7 | 4 | 16 | yes | 1765 | 583 | 539 | 33 | 2 | 456.52
2 | 1200 | 0.8 | 10 | 0 | 15 | 0.7 | 4 | 24 | yes | 2016 | 558 | 548 | 19 | 2 | 465.52
2 | 1200 | 0.8 | 10 | 0 | 15 | 0.7 | 4 | 32 | yes | 1714 | 625 | 639 | 35 | 1 | 183.16
2 | 1200 | 0.8 | 10 | 0 | 15 | 0.7 | 5 | 8 | yes | 2018 | 500 | 419 | 25 | 4 | 458.89
2 | 1200 | 0.8 | 10 | 0 | 15 | 0.7 | 5 | 16 | yes | 2147 | 523 | 458 | 27 | 3 | 469.3
2 | 1200 | 0.8 | 10 | 0 | 15 | 0.7 | 5 | 24 | yes | 2199 | 496 | 483 | 17 | 6 | 348.7
2 | 1200 | 0.8 | 10 | 0 | 15 | 0.7 | 5 | 32 | yes | 1960 | 621 | 695 | 31 | 2 | 219.11
2 | 900 | 1 | 10 | -2 | 15 | 0.5 | 1 | 8 | no
2 | 900 | 1 | 10 | -2 | 15 | 0.5 | 1 | 16 | no
2 | 900 | 1 | 10 | -2 | 15 | 0.5 | 1 | 24 | no
2 | 900 | 1 | 10 | -2 | 15 | 0.5 | 1 | 32 | no
2 | 900 | 1 | 10 | -2 | 15 | 0.5 | 2 | 8 | no
2 | 900 | 1 | 10 | -2 | 15 | 0.5 | 2 | 16 | no
2 | 900 | 1 | 10 | -2 | 15 | 0.5 | 2 | 24 | no
2 | 900 | 1 | 10 | -2 | 15 | 0.5 | 2 | 32 | no
2 | 900 | 1 | 10 | -2 | 15 | 0.5 | 3 | 8 | no
2 | 900 | 1 | 10 | -2 | 15 | 0.5 | 3 | 16 | no
2 | 900 | 1 | 10 | -2 | 15 | 0.5 | 3 | 24 | no
2 | 900 | 1 | 10 | -2 | 15 | 0.5 | 3 | 32 | no
2 | 900 | 1 | 10 | -2 | 15 | 0.5 | 4 | 8 | no
2 | 900 | 1 | 10 | -2 | 15 | 0.5 | 4 | 16 | no
2 | 900 | 1 | 10 | -2 | 15 | 0.5 | 4 | 24 | no
2 | 900 | 1 | 10 | -2 | 15 | 0.5 | 4 | 32 | no
2 | 900 | 1 | 10 | -2 | 15 | 0.5 | 5 | 8 | no
2 | 900 | 1 | 10 | -2 | 15 | 0.5 | 5 | 16 | no
2 | 900 | 1 | 10 | -2 | 15 | 0.5 | 5 | 24 | no
2 | 900 | 1 | 10 | -2 | 15 | 0.5 | 5 | 32 | no
2 | 900 | 1.2 | 10 | 2 | 15 | 0.6 | 1 | 8 | no | 1707 | 0 | 0 | 62
2 | 900 | 1.2 | 10 | 2 | 15 | 0.6 | 1 | 16 | no
2 | 900 | 1.2 | 10 | 2 | 15 | 0.6 | 1 | 24 | no
2 | 900 | 1.2 | 10 | 2 | 15 | 0.6 | 1 | 32 | no
2 | 900 | 1.2 | 10 | 2 | 15 | 0.6 | 2 | 8 | no | 1801 | 0 | 0 | 60
2 | 900 | 1.2 | 10 | 2 | 15 | 0.6 | 2 | 16 | no
2 | 900 | 1.2 | 10 | 2 | 15 | 0.6 | 2 | 24 | no
2 | 900 | 1.2 | 10 | 2 | 15 | 0.6 | 2 | 32 | no
2 | 900 | 1.2 | 10 | 2 | 15 | 0.6 | 3 | 8 | no | 1796 | 0 | 0 | 56
2 | 900 | 1.2 | 10 | 2 | 15 | 0.6 | 3 | 16 | no
2 | 900 | 1.2 | 10 | 2 | 15 | 0.6 | 3 | 24 | no
2 | 900 | 1.2 | 10 | 2 | 15 | 0.6 | 3 | 32 | no
2 | 900 | 1.2 | 10 | 2 | 15 | 0.6 | 4 | 8 | no | 1799 | 0 | 0 | 58
2 | 900 | 1.2 | 10 | 2 | 15 | 0.6 | 4 | 16 | no
2 | 900 | 1.2 | 10 | 2 | 15 | 0.6 | 4 | 24 | no
2 | 900 | 1.2 | 10 | 2 | 15 | 0.6 | 4 | 32 | no
2 | 900 | 1.2 | 10 | 2 | 15 | 0.6 | 5 | 8 | no | 1799 | 0 | 0 | 98
2 | 900 | 1.2 | 10 | 2 | 15 | 0.6 | 5 | 16 | no
2 | 900 | 1.2 | 10 | 2 | 15 | 0.6 | 5 | 24 | no
2 | 900 | 1.2 | 10 | 2 | 15 | 0.6 | 5 | 32 | no
2 | 1200 | 0.8 | 20 | -2 | -15 | 0.6 | 1 | 8 | no | 2687 | 350 | 98 | 89
2 | 1200 | 0.8 | 20 | -2 | -15 | 0.6 | 1 | 16 | no | 2817 | 213 | 21 | 118
2 | 1200 | 0.8 | 20 | -2 | -15 | 0.6 | 1 | 24 | no | 2775 | 207 | 33 | 118
2 | 1200 | 0.8 | 20 | -2 | -15 | 0.6 | 1 | 32 | no | 2748 | 332 | 84 | 95
2 | 1200 | 0.8 | 20 | -2 | -15 | 0.6 | 2 | 8 | no | 2325 | 308 | 76 | 133
2 | 1200 | 0.8 | 20 | -2 | -15 | 0.6 | 2 | 16 | no | 2795 | 144 | 12 | 174
2 | 1200 | 0.8 | 20 | -2 | -15 | 0.6 | 2 | 24 | no | 0 | 234 | 27 | 139
2 | 1200 | 0.8 | 20 | -2 | -15 | 0.6 | 2 | 32 | no | 0 | 403 | 115 | 158
2 | 1200 | 0.8 | 20 | -2 | -15 | 0.6 | 3 | 8 | no | 2797 | 269 | 50 | 145
2 | 1200 | 0.8 | 20 | -2 | -15 | 0.6 | 3 | 16 | no | 2682 | 157 | 16 | 162
2 | 1200 | 0.8 | 20 | -2 | -15 | 0.6 | 3 | 24 | no | 2870 | 173 | 15 | 180
2 | 1200 | 0.8 | 20 | -2 | -15 | 0.6 | 3 | 32 | no | 2864 | 128 | 17 | 151
2 | 1200 | 0.8 | 20 | -2 | -15 | 0.6 | 4 | 8 | no | 2784 | 226 | 42 | 104
2 | 1200 | 0.8 | 20 | -2 | -15 | 0.6 | 4 | 16 | no | 2296 | 73 | 10 | 98
2 | 1200 | 0.8 | 20 | -2 | -15 | 0.6 | 4 | 24 | no | 2424 | 53 | 3 | 95
2 | 1200 | 0.8 | 20 | -2 | -15 | 0.6 | 4 | 32 | no | 2438 | 0 | 0 | 116
2 | 1200 | 0.8 | 20 | -2 | -15 | 0.6 | 5 | 8 | no | 2575 | 191 | 26 | 60
2 | 1200 | 0.8 | 20 | -2 | -15 | 0.6 | 5 | 16 | no | 2225 | 197 | 31 | 35
2 | 1200 | 0.8 | 20 | -2 | -15 | 0.6 | 5 | 24 | no | 2817 | 0 | 0 | 52
2 | 1200 | 0.8 | 20 | -2 | -15 | 0.6 | 5 | 32 | no | 2498 | 266 | 42 | 39
2 | 1200 | 1.2 | 20 | -2 | 15 | 0.5 | 1 | 8 | no | 2355 | 0 | 0 | 502
2 | 1200 | 1.2 | 20 | -2 | 15 | 0.5 | 1 | 16 | no | 1917 | 128 | 14 | 25
2 | 1200 | 1.2 | 20 | -2 | 15 | 0.5 | 1 | 24 | no | 2191 | 144 | 26 | 85
2 | 1200 | 1.2 | 20 | -2 | 15 | 0.5 | 1 | 32 | no | 2199 | 198 | 26 | 77
2 | 1200 | 1.2 | 20 | -2 | 15 | 0.5 | 2 | 8 | no | 2361 | 0 | 0 | 286
2 | 1200 | 1.2 | 20 | -2 | 15 | 0.5 | 2 | 16 | no | 2226 | 0 | 0 | 46
2 | 1200 | 1.2 | 20 | -2 | 15 | 0.5 | 2 | 24 | yes | 1639 | 456 | 395 | 23 | 3 | 293.98
2 | 1200 | 1.2 | 20 | -2 | 15 | 0.5 | 2 | 32 | yes | 1660 | 483 | 456 | 27 | 3 | 302.77
2 | 1200 | 1.2 | 20 | -2 | 15 | 0.5 | 3 | 8 | no | 2357 | 0 | 0 | 110
2 | 1200 | 1.2 | 20 | -2 | 15 | 0.5 | 3 | 16 | no | 2170 | 0 | 0 | 41
2 | 1200 | 1.2 | 20 | -2 | 15 | 0.5 | 3 | 24 | no | 1840 | 260 | 47 | 19
2 | 1200 | 1.2 | 20 | -2 | 15 | 0.5 | 3 | 32 | yes | 1597 | 486 | 467 | 10 | 3 | 298.92
2 | 1200 | 1.2 | 20 | -2 | 15 | 0.5 | 4 | 8 | no | 2267 | 115 | 13 | 44
2 | 1200 | 1.2 | 20 | -2 | 15 | 0.5 | 4 | 16 | no | 2174 | 0 | 0 | 60
2 | 1200 | 1.2 | 20 | -2 | 15 | 0.5 | 4 | 24 | no | 1969 | 130 | 11 | 19
2 | 1200 | 1.2 | 20 | -2 | 15 | 0.5 | 4 | 32 | yes | 1645 | 484 | 454 | 17 | 3 | 288.57
2 | 1200 | 1.2 | 20 | -2 | 15 | 0.5 | 5 | 8 | no | 2035 | 151 | 14 | 33
2 | 1200 | 1.2 | 20 | -2 | 15 | 0.5 | 5 | 16 | no | 2007 | 109 | 12 | 31
2 | 1200 | 1.2 | 20 | -2 | 15 | 0.5 | 5 | 24 | no | 1915 | 61 | 9 | 21
2 | 1200 | 1.2 | 20 | -2 | 15 | 0.5 | 5 | 32 | no | 1861 | 0 | 0 | 15