## Definitives Screening-Design V2
Block | power (W) | welding speed (m/min) | gas flow rate (l/min) | focal position (mm) | angular position (°) | material thickness (mm) | welding depth copper (µm) | average copper dilution Wco.%
1 | 1050 | 1.2 | 15 | -2 | -15 | 0.7 | 32.53 | 1.54
1 | 1200 | 1.2 | 20 | 2 | 15 | 0.7 | 314 | 15.66
1 | 1050 | 0.8 | 20 | 2 | 0 | 0.5 | 166.95 | 9.51
1 | 1350 | 0.8 | 15 | 2 | 15 | 0.5 | 893.09 | 37.14
1 | 1050 | 0.8 | 20 | -2 | 15 | 0.7 | 390.7 | 14.32
1 | 1200 | 0.8 | 10 | -2 | -15 | 0.5 | 114.19 | 6.42
1 | 1350 | 1.2 | 10 | -2 | 0 | 0.7 | 647.73 | 29.53
1 | 1200 | 1 | 15 | 0 | 0 | 0.6 | 578.96 | 25
1 | 1350 | 1.2 | 10 | 2 | -15 | 0.5 | 8.43 | 0.21
2 | 1050 | 1 | 10 | -2 | 15 | 0.5 | 13.43 | 2.92
2 | 1050 | 0.8 | 10 | 2 | -15 | 0.7 | 17.18 | 0.12
2 | 1350 | 0.8 | 10 | 0 | 15 | 0.7 | 1068.57 | 37.54
2 | 1350 | 1.2 | 20 | -2 | 15 | 0.5 | 726.79 | 31.59
2 | 1200 | 1 | 15 | 0 | 0 | 0.6 | 582.23 | 27.05
2 | 1050 | 1.2 | 10 | 2 | 15 | 0.6 | 40.78 | 1.69
2 | 1050 | 1.2 | 20 | 0 | -15 | 0.5 | 17.64 | 0.14
2 | 1350 | 0.8 | 20 | -2 | -15 | 0.6 | 921.14 | 35.59
2 | 1350 | 1 | 20 | 2 | -15 | 0.7 | 156.86 | 8.93